{"text_format":"1","workbook":"xlsx","n_sheets":11,"sheets":["Top page","Sheet1","Only the hole bottom","The hole walls and hole bottom","元表","Data","NC program","Making program example","Cutting condition of News","NC_PARA","NC_PARA2"],"not_rendered":{"charts":0,"images":16,"macros":1,"external_links":0,"defined_names":63,"comments":2,"pivot_tables":0},"unopened":[],"bounds":{"document_bytes":16777216,"sheet_cells":100000,"rows_first":2000,"rows_last":500,"rows_between":2000,"halvings":0,"cell_chars":16384,"cell_head_chars":4096},"cells_cut":0,"cells_raw":0,"read":"whole","date_system":"1900"}

{"sheet":"Top page","index":0,"n_rows":0,"n_cols":0,"rows_kept":0,"cut":false,"hidden":false,"merged":[]}

{"sheet":"Sheet1","index":1,"n_rows":0,"n_cols":0,"rows_kept":0,"cut":false,"hidden":true,"merged":[]}

{"sheet":"Only the hole bottom","index":2,"n_rows":34,"n_cols":9,"rows_kept":34,"cut":false,"hidden":true,"merged":[[25,1,25,2],[25,4,25,5],[18,7,18,8],[24,7,24,8]]}
[]
[]
[]
[]
[]
[]
[]
[]
[]
[]
[]
[]
[null,null,null,null,null,null,null,"ロング穴深さ(mm) Long hole depth",{"$f":"ROUND(fFukasa-fDC*0.42,3)","v":195.8}]
[]
[null,null,null,null,null,null,null,"プログラム番号 Program No.",200]
[null,null,null,null,null,null,null,"加工穴径Dc(mm) Drilling dia.",10]
[null,null,null,null,null,null,null,"指定穴深さ(mm) Specified hole depth",200]
[]
[null,null,null,null,null,null,null,"ガイド部 Pilot hole section"]
[null,null,null,null,null,null,null,"リファレンス点R(mm) Reference point",10]
[null,null,null,null,null,null,null,"穴深さ(mm) Hole depth",30]
[null,null,null,null,null,null,null,"回転数n(min-1) Revolution",500]
[null,null,null,null,null,null,null,"送り速度vf(mm/min) Feed speed",200]
[]
[null,null,null,null,null,null,null,"戻り条件 Return condition"]
[null,"穴底R部 Bottom R section",null,null,"穴中間部 Hole middle section",null,null,"回転数n(min-1) Revolution",500]
[null,"穴深さ(mm) Hole depth",{"$f":"ROUND(fQ*50,3)","v":5},null,"穴深さ(mm) Hole depth",{"$f":"ROUND(fFukasa-fGfukasa-fAfukasa,3)","v":165},null,"戻り送り速度vf(mm/min) Return feed speed",2000]
[null,"インチング送り量f(mm/rev) Inching feed rate",0.02,null,"回転数n(min-1) Revolution",{"$f":"ROUND(fHayasa*1000/fDC/3.14,0)","v":2229}]
[null,"インチング送り速度vf(mm/min) Inching feed speed",{"$f":"ROUND(fO*fF,0)","v":45},null,"切削速度vc(m/min) Cutting speed",70]
[null,"インチング量(mm) Inching amount",{"$f":"ROUNDUP(fDC/100,3)","v":0.1},null,"送り量f(mm/rev) feed rate",0.2]
[null,"インチング戻り量(mm) Inching return amount",0.2,null,"送り速度vf(mm/min) Feed speed",{"$f":"ROUND(fH*fF,0)","v":446}]
[null,"インチング戻り速度vf(mm/min) Inching return feed speed",100,null,"回転後ドウェル(sec) Dwell after revolted",1]
[null,"インチングドウェル(sec) Inching dwell",0.1]
[null,"穴底ドウェル(sec) Dwell for hole bottom",0.3]

{"sheet":"The hole walls and hole bottom","index":3,"n_rows":39,"n_cols":9,"rows_kept":39,"cut":false,"hidden":true,"merged":[[19,7,19,8],[25,7,25,8],[30,4,30,5],[30,1,30,2],[35,4,35,5]]}
[]
[]
[]
[]
[]
[]
[]
[]
[]
[]
[]
[]
[]
[null,null,null,null,null,null,null,"ロング穴深さ(mm) Long hole depth",{"$f":"ROUND(f2Fukasa-f2DC*0.42,3)","v":195.8}]
[]
[null,null,null,null,null,null,null,"プログラム番号 Program No.",200]
[null,null,null,null,null,null,null,"加工穴径Dc(mm) Drilling diameter",10]
[null,null,null,null,null,null,null,"指定穴深さ(mm) Specified hole depth",200]
[]
[null,null,null,null,null,null,null,"ガイド部 Pilot hole section"]
[null,null,null,null,null,null,null,"リファレンス点R(mm) Reference point",10]
[null,null,null,null,null,null,null,"穴深さ(mm) Hole depth",30]
[null,null,null,null,null,null,null,"回転数n(min-1) Revolution",500]
[null,null,null,null,null,null,null,"送り速度vf(mm/min) Feed speed",200]
[]
[null,null,null,null,null,null,null,"穴入口部 Hole entrance section"]
[null,null,null,null,null,null,null,"穴深さ(mm) Hole depth",{"$f":"ROUND(f2DC*2,3)","v":20}]
[null,null,null,null,null,null,null,"回転数n(min-1) Revolution",{"$f":"ROUND(f2Hayasa*1000/f2DC/3.14,0)","v":2229}]
[null,null,null,null,null,null,null,"切削速度vc(m/min) Cutting speed",70]
[null,null,null,null,null,null,null,"送り量f(mm/rev) Feed rate",0.05]
[null,"穴底R部 Hole bottom R section",null,null,"穴中間部 Hole middle section",null,null,"送り速度vf(mm/min) Feed speed",{"$f":"ROUND(f2H*f2F,0)","v":111}]
[null,"穴深さ(mm) Hole depth",{"$f":"ROUND(f2Q*50,3)","v":5},null,"穴深さ(mm) Hole depth",{"$f":"ROUND(f2Fukasa-f2Afukasa-f2Gfukasa-f2E,3)","v":145},null,"回転後ドウェル(sec) Revolted dwell",1]
[null,"インチング送り量f(mm/rev) Inching feed rate",0.02,null,"送り量f(mm/rev) Feed rate",0.1]
[null,"インチング送り速度vf(mm/min) Inching feed speed",{"$f":"ROUND(f2O*f2F,0)","v":45},null,"送り速度vf(mm/min) Feed speed",{"$f":"ROUND(f2L*f2F,0)","v":223}]
[null,"インチング量(mm) Inching amount",{"$f":"ROUNDUP(f2DC/100,3)","v":0.1}]
[null,"インチング戻り量(mm) Inching return amount",0.2,null,"戻り条件 Return condition"]
[null,"インチング戻り速度vf(mm/min) Inching return feed speed",100,null,"回転数n(min-1) Revolution",500]
[null,"インチングドウェル(sec) Inching dwell",0.1,null,"戻り送り速度vf(mm/min) Return feed speed",2000]
[null,"穴底ドウェル(sec) Dwell for hole bottom",0.3]

{"sheet":"元表","index":4,"n_rows":40,"n_cols":14,"rows_kept":40,"cut":false,"hidden":true,"merged":[[29,2,39,2],[30,3,31,3],[32,3,33,3],[34,3,39,3],[3,6,3,13],[5,2,13,2],[6,3,7,3],[8,3,13,3],[16,6,16,13],[18,2,28,2],[19,3,20,3],[21,3,22,3],[23,3,28,3]]}
[null,"■標準切削条件","WHSR-ATH"]
[]
[null,"穴底のみ仕上げる場合"]
[null,"被削材","切削速度","加工部","切削条件","目安","直径 mm"]
[null,null,"m/min",null,null,null,3,4,6,8,8.5,10,11.5,12]
[null,"プリハードン鋼","内部クーラント\n40～\n70\n～100",null,"回転数 min-1",null,{"$f":"70*1000/G5/3.14","v":7430.9978768577485},{"$f":"70*1000/H5/3.14","v":5573.248407643312},3715.4989384288742,2786.624203821656,2622.7051330086174,2229.2993630573246,1938.5211852672387,1857.7494692144371]
[null,"焼入れ鋼",null,"穴中間部","送り量 mm/rev","Dc×(1～2～3)%",{"$f":"G5*0.02","v":0.06},{"$f":"H5*0.02","v":0.08},0.12,0.16,0.17,0.2,0.23,0.24]
[null,"（焼入れ前～50HRC）",null,null,"送り速度 mm/min",null,{"$f":"G6*G7","v":445.85987261146488},445.85987261146499,445.85987261146488,445.85987261146499,445.85987261146499,445.85987261146494,445.85987261146494,445.85987261146488]
[null,"SUS",null,"穴底R部\n=1/2Dc","インチング送り量 mm/rev","Dc×(0.2～0.4～0.6)%",{"$f":"G5*0.004","v":1.2E-2},{"$f":"H5*0.004","v":1.6E-2},2.4E-2,3.2000000000000001E-2,3.4000000000000002E-2,0.04,4.5999999999999999E-2,4.8000000000000001E-2]
[null,null,null,null,"インチング送り速度 mm/min",null,{"$f":"G6*G9","v":89.171974522292984},89.171974522292999,89.171974522292984,89.171974522292999,89.171974522292999,89.171974522292984,89.171974522292984,89.171974522292984]
[null,null,null,null,"インチング量 mm","Dc×1%",{"$f":"G5*0.01","v":0.03},0.04,0.06,0.08,8.5000000000000006E-2,0.1,0.115,0.12]
[null,null,null,null,"インチング戻り量 mm",0.2]
[null,null,null,null,"インチングドウェル　sec",0.1]
[null,null,null,null,"穴底ドウェル　sec",0.3]
[]
[null,"穴壁と穴底を仕上げる場合"]
[null,"被削材","切削速度","加工部","切削条件","目安","直径 mm"]
[null,null,"m/min",null,null,null,3,4,6,8,8.5,10,11.5,12]
[null,"プリハードン鋼","内部クーラント\n40～\n70\n～100",null,"回転数 min-1",null,{"$f":"70*1000/G18/3.14","v":7430.9978768577485},{"$f":"70*1000/H18/3.14","v":5573.248407643312},3715.4989384288742,2786.624203821656,2622.7051330086174,2229.2993630573246,1938.5211852672387,1857.7494692144371]
[null,"焼入れ鋼",null,"穴入口部\n=2Dc","送り量 mm/rev","Dc×(0.5～1～1.5)%",{"$f":"G18*0.01","v":0.03},{"$f":"H18*0.01","v":0.04},0.06,0.08,8.5000000000000006E-2,0.1,0.115,0.12]
[null,"（焼入れ前～45HRC）",null,null,"送り速度 mm/min",null,{"$f":"G19*G20","v":222.92993630573244},{"$f":"H19*H20","v":222.9299363057325},222.92993630573244,222.9299363057325,222.9299363057325,222.92993630573247,222.92993630573247,222.92993630573244]
[null,null,null,"穴中間部","送り量 mm/rev","Dc×(0.5～1.2～2)%",{"$f":"G18*0.012","v":3.6000000000000004E-2},{"$f":"H18*0.012","v":4.8000000000000001E-2},7.2000000000000008E-2,9.6000000000000002E-2,0.10200000000000001,0.12,0.13800000000000001,0.14400000000000002]
[null,null,null,null,"送り速度 mm/min",null,{"$f":"G19*G22","v":267.515923566879},{"$f":"H19*H22","v":267.515923566879},267.515923566879,267.515923566879,267.515923566879,267.51592356687894,267.51592356687894,267.515923566879]
[null,null,null,"穴底R部\n=1/2Dc","インチング送り量 mm/rev","Dc×(0.2～0.4～0.6)%",{"$f":"G18*0.004","v":1.2E-2},{"$f":"H18*0.004","v":1.6E-2},2.4E-2,3.2000000000000001E-2,3.4000000000000002E-2,0.04,4.5999999999999999E-2,4.8000000000000001E-2]
[null,null,null,null,"インチング送り速度 mm/min",null,{"$f":"G19*G24","v":89.171974522292984},{"$f":"H19*H24","v":89.171974522292999},89.171974522292984,89.171974522292999,89.171974522292999,89.171974522292984,89.171974522292984,89.171974522292984]
[null,null,null,null,"インチング量 mm","Dc×1%",{"$f":"G18*0.01","v":0.03},{"$f":"H18*0.01","v":0.04},0.06,0.08,8.5000000000000006E-2,0.1,0.115,0.12]
[null,null,null,null,"インチング戻り量 mm",0.2]
[null,null,null,null,"インチングドウェル　sec",0.1]
[null,null,null,null,"穴底ドウェル　sec",0.3]
[null,"プリハードン鋼","内部クーラント\n30～\n70\n～100",null,"回転数 min-1",null,{"$f":"70*1000/G18/3.14","v":7430.9978768577485},{"$f":"70*1000/H18/3.14","v":5573.248407643312},3715.4989384288742,2786.624203821656,2622.7051330086174,2229.2993630573246,1938.5211852672387,1857.7494692144371]
[null,"焼入れ鋼",null,"穴挿入部\n=2Dc","送り量 mm/rev","Dc×(0.25～0.5～1)%",{"$f":"G18*0.005","v":1.4999999999999999E-2},{"$f":"H18*0.005","v":0.02},0.03,0.04,4.2500000000000003E-2,0.05,5.7500000000000002E-2,0.06]
[null,"（45～50HRC）",null,null,"送り速度 mm/min",null,{"$f":"G30*G31","v":111.46496815286622},{"$f":"H30*H31","v":111.46496815286625},111.46496815286622,111.46496815286625,111.46496815286625,111.46496815286623,111.46496815286623,111.46496815286622]
[null,"SUS",null,"穴中間部","送り量 mm/rev","Dc×(0.5～1～1.5)%",{"$f":"G18*0.01","v":0.03},{"$f":"H18*0.01","v":0.04},0.06,0.08,8.5000000000000006E-2,0.1,0.115,0.12]
[null,null,null,null,"送り速度 mm/min",null,{"$f":"G30*G33","v":222.92993630573244},{"$f":"H30*H33","v":222.9299363057325},222.92993630573244,222.9299363057325,222.9299363057325,222.92993630573247,222.92993630573247,222.92993630573244]
[null,null,null,"穴底R部\n=1/2Dc","インチング送り量 mm/rev","Dc×(0.2～0.4～0.6)%",{"$f":"G18*0.004","v":1.2E-2},{"$f":"H18*0.004","v":1.6E-2},2.4E-2,3.2000000000000001E-2,3.4000000000000002E-2,0.04,4.5999999999999999E-2,4.8000000000000001E-2]
[null,null,null,null,"インチング送り速度 mm/min",null,{"$f":"G30*G35","v":89.171974522292984},{"$f":"H30*H35","v":89.171974522292999},89.171974522292984,89.171974522292999,89.171974522292999,89.171974522292984,89.171974522292984,89.171974522292984]
[null,null,null,null,"インチング量 mm","Dc×1%",{"$f":"G18*0.01","v":0.03},{"$f":"H18*0.01","v":0.04},0.06,0.08,8.5000000000000006E-2,0.1,0.115,0.12]
[null,null,null,null,"インチング戻り量 mm",0.2]
[null,null,null,null,"インチングドウェル　sec",0.1]
[null,null,null,null,"穴底ドウェル　sec",0.3]

{"sheet":"Data","index":5,"n_rows":51,"n_cols":13,"rows_kept":51,"cut":false,"hidden":true,"merged":[[1,3,1,4],[1,5,1,6],[1,7,1,8]]}
["穴底のみを仕上げる場合",null,null,null,null,null,null,null,null,null,null,null,"被削材"]
[null,null,null,"穴入口部",null,"穴中間部",null,"穴底R部"]
["直径","切削速度","回転数","送り量","送り速度","送り量","送り速度","送り量","送り速度","インチング量",null,null,"鋼　焼き入れ前～45HRC以下"]
[3,70,{"$f":"70*1000/A4/3.14","v":7430.9978768577485},null,null,{"$f":"A4*0.02","v":0.06},{"$f":"C4*F4","v":445.85987261146488},{"$f":"A4*0.004","v":1.2E-2},{"$f":"C4*H4","v":89.171974522292984},{"$f":"A4*0.01","v":0.03},null,null,"鋼　45HRC越え"]
[4,70,{"$f":"70*1000/A5/3.14","v":5573.248407643312},null,null,{"$f":"A5*0.02","v":0.08},{"$f":"C5*F5","v":445.85987261146499},{"$f":"A5*0.004","v":1.6E-2},{"$f":"C5*H5","v":89.171974522292999},{"$f":"A5*0.01","v":0.04},null,null,"ステンレス鋼"]
[5,70,4458.5987261146493,null,null,0.1,445.85987261146494,{"$f":"A6*0.004","v":0.02},{"$f":"C6*H6","v":89.171974522292984},0.05]
[6,70,3715.4989384288742,null,null,0.12,445.85987261146488,{"$f":"A7*0.004","v":2.4E-2},{"$f":"C7*H7","v":89.171974522292984},0.06]
[7,70,3184.7133757961783,null,null,0.14000000000000001,445.85987261146499,2.4E-2,{"$f":"C8*H8","v":76.433121019108285},7.0000000000000007E-2]
[8,70,2786.624203821656,null,null,0.16,445.85987261146499,2.4E-2,67,0.08]
[8.5,70,2622.7051330086174,null,null,0.17,445.85987261146499,2.5999999999999999E-2,67,8.5000000000000006E-2]
[9,70,2476.9992922859165,null,null,0.18,445.85987261146494,2.5000000000000001E-2,63,0.09]
[9.5,70,2346.6309084813947,null,null,0.19,445.85987261146499,2.5000000000000001E-2,{"$f":"C12*H12","v":58.665772712034872},9.5000000000000001E-2]
[10,70,2229.2993630573246,null,null,0.2,445.85987261146494,0.02,44.585987261146492,0.1]
[10.5,70,2123.1422505307855,null,null,0.21,445.85987261146494,2.1000000000000001E-2,44.585987261146499,0.105]
[11,70,2026.6357845975681,null,null,0.22,445.85987261146499,2.1999999999999999E-2,44.585987261146492,0.11]
[11.5,70,1938.5211852672387,null,null,0.23,445.85987261146494,2.3E-2,44.585987261146492,0.115]
[12,70,1857.7494692144371,null,null,0.24,445.85987261146488,2.4E-2,44.585987261146492,0.12]
[]
[]
["穴壁と穴底を仕上げる場合×プリハードン鋼焼入れ鋼（～45HRC）の場合"]
[3,70,{"$f":"70*1000/A21/3.14","v":7430.9978768577485},{"$f":"A21*0.01","v":0.03},{"$f":"C21*D21","v":222.92993630573244},{"$f":"A21*0.012","v":3.6000000000000004E-2},{"$f":"C21*F21","v":267.515923566879},{"$f":"A21*0.004","v":1.2E-2},{"$f":"C21*H21","v":89.171974522292984},{"$f":"A21*0.01","v":0.03}]
[4,70,{"$f":"70*1000/A22/3.14","v":5573.248407643312},0.04,222.9299363057325,4.8000000000000001E-2,267.515923566879,{"$f":"A22*0.004","v":1.6E-2},{"$f":"C22*H22","v":89.171974522292999},{"$f":"A22*0.01","v":0.04}]
[5,70,4458.5987261146493,0.05,222.92993630573247,0.06,267.51592356687894,{"$f":"A23*0.004","v":0.02},{"$f":"C23*H23","v":89.171974522292984},0.05]
[6,70,3715.4989384288742,0.06,222.92993630573244,7.2000000000000008E-2,267.515923566879,{"$f":"A24*0.004","v":2.4E-2},{"$f":"C24*H24","v":89.171974522292984},0.06]
[7,70,3184.7133757961783,7.0000000000000007E-2,222.9299363057325,8.4000000000000005E-2,267.515923566879,2.4E-2,{"$f":"C25*H25","v":76.433121019108285},7.0000000000000007E-2]
[8,70,2786.624203821656,0.08,222.9299363057325,9.6000000000000002E-2,267.515923566879,2.4E-2,67,0.08]
[8.5,70,2622.7051330086174,8.5000000000000006E-2,222.9299363057325,0.10200000000000001,267.515923566879,2.5999999999999999E-2,67,8.5000000000000006E-2]
[9,70,2476.9992922859165,0.09,222.92993630573247,0.108,267.515923566879,2.5000000000000001E-2,63,0.09]
[9.5,70,2346.6309084813947,{"$f":"A29*0.01","v":9.5000000000000001E-2},222.9299363057325,{"$f":"A29*0.012","v":0.114},{"$f":"C29*F29","v":267.515923566879},2.5000000000000001E-2,{"$f":"C29*H29","v":58.665772712034872},9.5000000000000001E-2]
[10,70,2229.2993630573246,0.1,222.92993630573247,0.12,267.51592356687894,0.02,44.585987261146492,0.1]
[10.5,70,2123.1422505307855,0.105,222.92993630573247,0.126,267.515923566879,2.1000000000000001E-2,44.585987261146499,0.105]
[11,70,2026.6357845975681,0.11,222.9299363057325,0.13200000000000001,267.515923566879,2.1999999999999999E-2,44.585987261146492,0.11]
[11.5,70,1938.5211852672387,0.115,222.92993630573247,0.13800000000000001,267.51592356687894,2.3E-2,44.585987261146492,0.115]
[12,70,1857.7494692144371,0.12,222.92993630573244,0.14400000000000002,267.515923566879,2.4E-2,44.585987261146492,0.12]
[]
[]
["穴壁と穴底を仕上げる場合×プリハードン鋼焼入れ鋼（45～50HRC）の場合"]
[3,70,{"$f":"70*1000/A38/3.14","v":7430.9978768577485},{"$f":"A38*0.005","v":1.4999999999999999E-2},{"$f":"C38*D38","v":111.46496815286622},{"$f":"A38*0.01","v":0.03},{"$f":"F38*C38","v":222.92993630573244},{"$f":"A38*0.004","v":1.2E-2},{"$f":"C38*H38","v":89.171974522292984},{"$f":"A38*0.01","v":0.03}]
[4,70,{"$f":"70*1000/A39/3.14","v":5573.248407643312},{"$f":"A39*0.005","v":0.02},111.46496815286625,{"$f":"A39*0.01","v":0.04},{"$f":"F39*C39","v":222.9299363057325},{"$f":"A39*0.004","v":1.6E-2},{"$f":"C39*H39","v":89.171974522292999},{"$f":"A39*0.01","v":0.04}]
[5,70,4458.5987261146493,2.5000000000000001E-2,111.46496815286623,0.05,222.92993630573247,{"$f":"A40*0.004","v":0.02},{"$f":"C40*H40","v":89.171974522292984},0.05]
[6,70,3715.4989384288742,0.03,111.46496815286622,0.06,222.92993630573244,{"$f":"A41*0.004","v":2.4E-2},{"$f":"C41*H41","v":89.171974522292984},0.06]
[7,70,3184.7133757961783,3.5000000000000003E-2,111.46496815286625,7.0000000000000007E-2,222.9299363057325,2.4E-2,{"$f":"C42*H42","v":76.433121019108285},7.0000000000000007E-2]
[8,70,2786.624203821656,0.04,111.46496815286625,0.08,222.9299363057325,2.4E-2,67,0.08]
[8.5,70,2622.7051330086174,4.2500000000000003E-2,111.46496815286625,8.5000000000000006E-2,222.9299363057325,2.5999999999999999E-2,67,8.5000000000000006E-2]
[9,70,2476.9992922859165,4.4999999999999998E-2,111.46496815286623,0.09,222.92993630573247,2.5000000000000001E-2,63,0.09]
[9.5,70,2346.6309084813947,4.7500000000000001E-2,111.46496815286625,9.5000000000000001E-2,222.9299363057325,2.5000000000000001E-2,{"$f":"C46*H46","v":58.665772712034872},9.5000000000000001E-2]
[10,70,2229.2993630573246,0.05,111.46496815286623,0.1,222.92993630573247,0.02,44.585987261146492,0.1]
[10.5,70,2123.1422505307855,5.2499999999999998E-2,111.46496815286623,0.105,222.92993630573247,2.1000000000000001E-2,44.585987261146499,0.105]
[11,70,2026.6357845975681,5.5E-2,111.46496815286625,0.11,222.9299363057325,2.1999999999999999E-2,44.585987261146492,0.11]
[11.5,70,1938.5211852672387,5.7500000000000002E-2,111.46496815286623,0.115,222.92993630573247,2.3E-2,44.585987261146492,0.115]
[12,70,1857.7494692144371,0.06,111.46496815286622,0.12,222.92993630573244,2.4E-2,44.585987261146492,0.12]

{"sheet":"NC program","index":6,"n_rows":21,"n_cols":1,"rows_kept":21,"cut":false,"hidden":true,"merged":[]}
["%"]
["O200"]
["G90G01Z10.000F1000"]
["M3S500"]
["G91Z-40.000F200"]
["M3S2229"]
["G04X1.0"]
["Z-20.000F111"]
["Z-145.000F223"]
["#1=195.000"]
["WHILE[#1LT200.000]DO1"]
["G91G01Z0.200F100"]
["Z-0.300F45"]
["G04X0.1"]
["#1=#1+0.100"]
["END1"]
["M3S500"]
["G04X0.3"]
["G90G01Z10.000F2000"]
["M99"]
["%"]

{"sheet":"Making program example","index":7,"n_rows":80,"n_cols":1,"rows_kept":80,"cut":false,"hidden":true,"merged":[]}
[]
[]
[]
[]
[]
[]
[]
[]
[]
[]
[]
[]
[]
[]
[]
[]
[]
[]
[]
[]
[]
[]
[]
[]
[]
[]
[]
[]
[]
[]
[]
[]
[]
[]
[]
[]
[]
[]
[]
[]
[]
[]
["①入力例　"]
["　　Example of entering"]
[]
[]
[]
[]
[]
[]
[]
[]
[]
[]
[]
[]
[]
[]
[]
[]
[]
[]
[]
[]
[]
[]
[]
[]
[]
[]
[]
[]
[]
[]
[]
[]
[]
[]
[]
["②プログラム作成例　Example of creation"]

{"sheet":"Cutting condition of News","index":8,"n_rows":0,"n_cols":0,"rows_kept":0,"cut":false,"hidden":true,"merged":[]}

{"sheet":"NC_PARA","index":9,"n_rows":20,"n_cols":3,"rows_kept":20,"cut":false,"hidden":true,"merged":[]}
["%"]
["O"]
["G90G01Z",null,"F1000"]
["M3S"]
["G91Z-",null,"F"]
["M3S"]
["G04X"]
["Z-",null,"F"]
["#1="]
["WHILE[#1LT",null,"]DO1"]
["G91G01Z",null,"F"]
["Z",null,"F"]
["G04X"]
["#1=#1+"]
["END1"]
["M3S"]
["G04X"]
["G90G01Z",null,"F"]
["M99"]
["%"]

{"sheet":"NC_PARA2","index":10,"n_rows":21,"n_cols":3,"rows_kept":21,"cut":false,"hidden":true,"merged":[]}
["%"]
["O"]
["G90G01Z",null,"F1000"]
["M3S"]
["G91Z-",null,"F"]
["M3S"]
["G04X"]
["Z-",null,"F"]
["Z-",null,"F"]
["#1="]
["WHILE[#1LT",null,"]DO1"]
["G91G01Z",null,"F"]
["Z",null,"F"]
["G04X"]
["#1=#1+"]
["END1"]
["M3S"]
["G04X"]
["G90G01Z",null,"F"]
["M99"]
["%"]